## Sheet1
file | Au_level | AMP_level | Citr_level | NaH_level | N3_level | type | Au_conc | AMP_ratio | Citr_ratio | NaH_ratio | N3_ratio | Au_vol | AMP_vol | CitrNa_vol | CitrH_vol | N3_vol | water_vol | stock
0 | [5 empty] | ref
1 | 0 | 0 | 0 | 0 | 0 | au | 0.2 | 20 | 200 | 0.5 | 5 | 50 | 240 | 120 | 120 | 60 | 5410 | c(Au) | 24 | mM
2 | 0 | 0 | 0 | 0 | 0 | au | 0.2 | 20 | 200 | 0.5 | 5 | 50 | 240 | 120 | 120 | 60 | 5410 | c(AMP) | 100 | mM
3 | 0 | 0 | 0 | 0 | 0 | au | 0.2 | 20 | 200 | 0.5 | 5 | 50 | 240 | 120 | 120 | 60 | 5410 | c(CitrNa) | 1000 | mM
4 | 0 | 0 | 0 | 0 | -1 | au | 0.2 | 20 | 200 | 0.5 | 0 | 50 | 240 | 120 | 120 | 0 | 5470 | c(CitrH) | 1000 | mM
5 | 0 | 0 | 0 | 0 | -1 | au | 0.2 | 20 | 200 | 0.5 | 0 | 50 | 240 | 120 | 120 | 0 | 5470 | c(N3) | 100 | mM
6 | 0 | 0 | 0 | 0 | -1 | au | 0.2 | 20 | 200 | 0.5 | 0 | 50 | 240 | 120 | 120 | 0 | 5470
7 | -1 | -1 | -1 | -1 | -1 | au | 0.15 | 10 | 150 | 0.1 | 0 | 37.5 | 90 | 13.5 | 121.5 | 0 | 5737.5 | V | 6000 | μL
8 | -1 | -1 | -1 | -1 | 1 | au | 0.15 | 10 | 150 | 0.1 | 10 | 37.5 | 90 | 13.5 | 121.5 | 90 | 5647.5
9 | -1 | -1 | -1 | 1 | -1 | au | 0.15 | 10 | 150 | 0.9 | 0 | 37.5 | 90 | 121.5 | 13.5 | 0 | 5737.5
10 | -1 | -1 | -1 | 1 | 1 | au | 0.15 | 10 | 150 | 0.9 | 10 | 37.5 | 90 | 121.5 | 13.5 | 90 | 5647.5
11 | -1 | -1 | 1 | -1 | -1 | au | 0.15 | 10 | 250 | 0.1 | 0 | 37.5 | 90 | 22.5 | 202.5 | 0 | 5647.5
12 | -1 | -1 | 1 | -1 | 1 | au | 0.15 | 10 | 250 | 0.1 | 10 | 37.5 | 90 | 22.5 | 202.5 | 90 | 5557.5
13 | -1 | -1 | 1 | 1 | -1 | au | 0.15 | 10 | 250 | 0.9 | 0 | 37.5 | 90 | 202.5 | 22.5 | 0 | 5647.5
14 | -1 | -1 | 1 | 1 | 1 | au | 0.15 | 10 | 250 | 0.9 | 10 | 37.5 | 90 | 202.5 | 22.5 | 90 | 5557.5
15 | -1 | 1 | -1 | -1 | -1 | au | 0.15 | 30 | 150 | 0.1 | 0 | 37.5 | 270 | 13.5 | 121.5 | 0 | 5557.5
16 | -1 | 1 | -1 | -1 | 1 | au | 0.15 | 30 | 150 | 0.1 | 10 | 37.5 | 270 | 13.5 | 121.5 | 90 | 5467.5
17 | -1 | 1 | -1 | 1 | -1 | au | 0.15 | 30 | 150 | 0.9 | 0 | 37.5 | 270 | 121.5 | 13.5 | 0 | 5557.5
18 | -1 | 1 | -1 | 1 | 1 | au | 0.15 | 30 | 150 | 0.9 | 10 | 37.5 | 270 | 121.5 | 13.5 | 90 | 5467.5
19 | -1 | 1 | 1 | -1 | -1 | au | 0.15 | 30 | 250 | 0.1 | 0 | 37.5 | 270 | 22.5 | 202.5 | 0 | 5467.5
20 | -1 | 1 | 1 | -1 | 1 | au | 0.15 | 30 | 250 | 0.1 | 10 | 37.5 | 270 | 22.5 | 202.5 | 90 | 5377.5
21 | -1 | 1 | 1 | 1 | -1 | au | 0.15 | 30 | 250 | 0.9 | 0 | 37.5 | 270 | 202.5 | 22.5 | 0 | 5467.5
22 | -1 | 1 | 1 | 1 | 1 | au | 0.15 | 30 | 250 | 0.9 | 10 | 37.5 | 270 | 202.5 | 22.5 | 90 | 5377.5
23 | 1 | -1 | -1 | -1 | -1 | au | 0.25 | 10 | 150 | 0.1 | 0 | 62.5 | 150 | 22.5 | 202.5 | 0 | 5562.5
24 | 1 | -1 | -1 | -1 | 1 | au | 0.25 | 10 | 150 | 0.1 | 10 | 62.5 | 150 | 22.5 | 202.5 | 150 | 5412.5
25 | 1 | -1 | -1 | 1 | -1 | au | 0.25 | 10 | 150 | 0.9 | 0 | 62.5 | 150 | 202.5 | 22.5 | 0 | 5562.5
26 | 1 | -1 | -1 | 1 | 1 | au | 0.25 | 10 | 150 | 0.9 | 10 | 62.5 | 150 | 202.5 | 22.5 | 150 | 5412.5
27 | 1 | -1 | 1 | -1 | -1 | au | 0.25 | 10 | 250 | 0.1 | 0 | 62.5 | 150 | 37.5 | 337.5 | 0 | 5412.5
28 | 1 | -1 | 1 | -1 | 1 | au | 0.25 | 10 | 250 | 0.1 | 10 | 62.5 | 150 | 37.5 | 337.5 | 150 | 5262.5
29 | 1 | -1 | 1 | 1 | -1 | au | 0.25 | 10 | 250 | 0.9 | 0 | 62.5 | 150 | 337.5 | 37.5 | 0 | 5412.5
30 | 1 | -1 | 1 | 1 | 1 | au | 0.25 | 10 | 250 | 0.9 | 10 | 62.5 | 150 | 337.5 | 37.5 | 150 | 5262.5
31 | 1 | 1 | -1 | -1 | -1 | au | 0.25 | 30 | 150 | 0.1 | 0 | 62.5 | 450 | 22.5 | 202.5 | 0 | 5262.5
32 | 1 | 1 | -1 | -1 | 1 | au | 0.25 | 30 | 150 | 0.1 | 10 | 62.5 | 450 | 22.5 | 202.5 | 150 | 5112.5
33 | 1 | 1 | -1 | 1 | -1 | au | 0.25 | 30 | 150 | 0.9 | 0 | 62.5 | 450 | 202.5 | 22.5 | 0 | 5262.5
34 | 1 | 1 | -1 | 1 | 1 | au | 0.25 | 30 | 150 | 0.9 | 10 | 62.5 | 450 | 202.5 | 22.5 | 150 | 5112.5
35 | 1 | 1 | 1 | -1 | -1 | au | 0.25 | 30 | 250 | 0.1 | 0 | 62.5 | 450 | 37.5 | 337.5 | 0 | 5112.5
36 | 1 | 1 | 1 | -1 | 1 | au | 0.25 | 30 | 250 | 0.1 | 10 | 62.5 | 450 | 37.5 | 337.5 | 150 | 4962.5
37 | 1 | 1 | 1 | 1 | -1 | au | 0.25 | 30 | 250 | 0.9 | 0 | 62.5 | 450 | 337.5 | 37.5 | 0 | 5112.5
38 | 1 | 1 | 1 | 1 | 1 | au | 0.25 | 30 | 250 | 0.9 | 10 | 62.5 | 450 | 337.5 | 37.5 | 150 | 4962.5
39 | [5 empty] | au2 | 0.2 | 30 | 150 | 1 | 0 | 50 | 360 | 180 | 0 | 0 | 5410
40 | [5 empty] | au2 | 0.2 | 30 | 150 | 0.9 | 0 | 50 | 360 | 162 | 18 | 0 | 5410
41 | [5 empty] | au2 | 0.2 | 30 | 150 | 0.8 | 0 | 50 | 360 | 144 | 36 | 0 | 5410
42 | [5 empty] | au2 | 0.2 | 30 | 150 | 0.65 | 0 | 50 | 360 | 117 | 63 | 0 | 5410
43 | [5 empty] | au2 | 0.2 | 30 | 150 | 0.5 | 0 | 50 | 360 | 90 | 90 | 0 | 5410
44 | [5 empty] | au2 | 0.2 | 30 | 150 | 0.35 | 0 | 50 | 360 | 63 | 117 | 0 | 5410
45 | [5 empty] | au2 | 0.2 | 30 | 150 | 0.2 | 0 | 50 | 360 | 36 | 144 | 0 | 5410
46 | [5 empty] | au2 | 0.2 | 30 | 150 | 0.1 | 0 | 50 | 360 | 18 | 162 | 0 | 5410
47 | [5 empty] | au2 | 0.2 | 30 | 150 | 0 | 0 | 50 | 360 | 0 | 180 | 0 | 5410
48 | [5 empty] | au2 | 0.2 | 40 | 150 | 1 | 0 | 50 | 480 | 180 | 0 | 0 | 5290
49 | [5 empty] | au2 | 0.2 | 40 | 150 | 0.9 | 0 | 50 | 480 | 162 | 18 | 0 | 5290
50 | [5 empty] | au2 | 0.2 | 40 | 150 | 0.8 | 0 | 50 | 480 | 144 | 36 | 0 | 5290
51 | [5 empty] | au2 | 0.2 | 40 | 150 | 0.65 | 0 | 50 | 480 | 117 | 63 | 0 | 5290
52 | [5 empty] | au2 | 0.2 | 40 | 150 | 0.5 | 0 | 50 | 480 | 90 | 90 | 0 | 5290
53 | [5 empty] | au2 | 0.2 | 40 | 150 | 0.35 | 0 | 50 | 480 | 63 | 117 | 0 | 5290
54 | [5 empty] | au2 | 0.2 | 40 | 150 | 0.2 | 0 | 50 | 480 | 36 | 144 | 0 | 5290
55 | [5 empty] | au2 | 0.2 | 40 | 150 | 0.1 | 0 | 50 | 480 | 18 | 162 | 0 | 5290
56 | [5 empty] | au2 | 0.2 | 40 | 150 | 0 | 0 | 50 | 480 | 0 | 180 | 0 | 5290
57 | [5 empty] | au2 | 0.2 | 30 | 200 | 1 | 0 | 50 | 360 | 240 | 0 | 0 | 5350
58 | [5 empty] | au2 | 0.2 | 30 | 200 | 0.9 | 0 | 50 | 360 | 216 | 24 | 0 | 5350
59 | [5 empty] | au2 | 0.2 | 30 | 200 | 0.8 | 0 | 50 | 360 | 192 | 48 | 0 | 5350
60 | [5 empty] | au2 | 0.2 | 30 | 200 | 0.65 | 0 | 50 | 360 | 156 | 84 | 0 | 5350
61 | [5 empty] | au2 | 0.2 | 30 | 200 | 0.5 | 0 | 50 | 360 | 120 | 120 | 0 | 5350
62 | [5 empty] | au2 | 0.2 | 30 | 200 | 0.35 | 0 | 50 | 360 | 84 | 156 | 0 | 5350
63 | [5 empty] | au2 | 0.2 | 30 | 200 | 0.2 | 0 | 50 | 360 | 48 | 192 | 0 | 5350
64 | [5 empty] | au2 | 0.2 | 30 | 200 | 0.1 | 0 | 50 | 360 | 24 | 216 | 0 | 5350
65 | [5 empty] | au2 | 0.2 | 30 | 200 | 0 | 0 | 50 | 360 | 0 | 240 | 0 | 5350
66 | [5 empty] | au2 | 0.2 | 40 | 200 | 1 | 0 | 50 | 480 | 240 | 0 | 0 | 5230
67 | [5 empty] | au2 | 0.2 | 40 | 200 | 0.9 | 0 | 50 | 480 | 216 | 24 | 0 | 5230
68 | [5 empty] | au2 | 0.2 | 40 | 200 | 0.8 | 0 | 50 | 480 | 192 | 48 | 0 | 5230
69 | [5 empty] | au2 | 0.2 | 40 | 200 | 0.65 | 0 | 50 | 480 | 156 | 84 | 0 | 5230
70 | [5 empty] | au2 | 0.2 | 40 | 200 | 0.5 | 0 | 50 | 480 | 120 | 120 | 0 | 5230
71 | [5 empty] | au2 | 0.2 | 40 | 200 | 0.35 | 0 | 50 | 480 | 84 | 156 | 0 | 5230
72 | [5 empty] | au2 | 0.2 | 40 | 200 | 0.2 | 0 | 50 | 480 | 48 | 192 | 0 | 5230
73 | [5 empty] | au2 | 0.2 | 40 | 200 | 0.1 | 0 | 50 | 480 | 24 | 216 | 0 | 5230
74 | [5 empty] | au2 | 0.2 | 40 | 200 | 0 | 0 | 50 | 480 | 0 | 240 | 0 | 5230
75 | [5 empty] | au3 | 0.2 | 7.5 | 250 | 0.8 | 9 | 50 | 90 | 240 | 60 | 108 | 5452
76 | [5 empty] | au3 | 0.2 | 7.5 | 250 | 0.8 | 9 | 50 | 90 | 240 | 60 | 108 | 5452
77 | [5 empty] | au3 | 0.2 | 7.5 | 250 | 0.8 | 9 | 50 | 90 | 240 | 60 | 108 | 5452
78 | [5 empty] | au3 | 0.2 | 5 | 225 | 0.75 | 8.5 | 50 | 60 | 202.5 | 67.5 | 102 | 5518
79 | [5 empty] | au3 | 0.2 | 10 | 225 | 0.75 | 8.5 | 50 | 120 | 202.5 | 67.5 | 102 | 5458
80 | [5 empty] | au3 | 0.2 | 5 | 275 | 0.75 | 8.5 | 50 | 60 | 247.5 | 82.5 | 102 | 5458
81 | [5 empty] | au3 | 0.2 | 10 | 275 | 0.75 | 8.5 | 50 | 120 | 247.5 | 82.5 | 102 | 5398
82 | [5 empty] | au3 | 0.2 | 5 | 225 | 0.85 | 8.5 | 50 | 60 | 229.5 | 40.5 | 102 | 5518
83 | [5 empty] | au3 | 0.2 | 10 | 225 | 0.85 | 8.5 | 50 | 120 | 229.5 | 40.5 | 102 | 5458
84 | [5 empty] | au3 | 0.2 | 5 | 275 | 0.85 | 8.5 | 50 | 60 | 280.5 | 49.5 | 102 | 5458
85 | [5 empty] | au3 | 0.2 | 10 | 275 | 0.85 | 8.5 | 50 | 120 | 280.5 | 49.5 | 102 | 5398
86 | [5 empty] | au3 | 0.2 | 5 | 225 | 0.75 | 9.5 | 50 | 60 | 202.5 | 67.5 | 114 | 5506
87 | [5 empty] | au3 | 0.2 | 10 | 225 | 0.75 | 9.5 | 50 | 120 | 202.5 | 67.5 | 114 | 5446
88 | [5 empty] | au3 | 0.2 | 5 | 275 | 0.75 | 9.5 | 50 | 60 | 247.5 | 82.5 | 114 | 5446
89 | [5 empty] | au3 | 0.2 | 10 | 275 | 0.75 | 9.5 | 50 | 120 | 247.5 | 82.5 | 114 | 5386
90 | [5 empty] | au3 | 0.2 | 5 | 225 | 0.85 | 9.5 | 50 | 60 | 229.5 | 40.5 | 114 | 5506
91 | [5 empty] | au3 | 0.2 | 10 | 225 | 0.85 | 9.5 | 50 | 120 | 229.5 | 40.5 | 114 | 5446
92 | [5 empty] | au3 | 0.2 | 5 | 275 | 0.85 | 9.5 | 50 | 60 | 280.5 | 49.5 | 114 | 5446
93 | [5 empty] | au3 | 0.2 | 10 | 275 | 0.85 | 9.5 | 50 | 120 | 280.5 | 49.5 | 114 | 5386
94 | [5 empty] | control | 0.2 | 0 | 200 | 0.5 | 5 | 50 | 0 | 120 | 120 | 60 | 5650
95 | [5 empty] | control | 0.2 | 20 | 0 | 0.5 | 5 | 50 | 240 | 0 | 0 | 60 | 5650
96 | [5 empty] | control | 0.2 | 20 | 200 | 0.5 | 0 | 50 | 240 | 120 | 120 | 0 | 5470
97 | [5 empty] | control | 0.2 | 20 | 0 | 0.5 | 0 | 50 | 240 | 0 | 0 | 0 | 5710
98 | [5 empty] | control | 0.2 | 0 | 0 | 0.5 | 5 | 50 | 0 | 0 | 0 | 60 | 5890
99 | [5 empty] | control | 0.2 | 0 | 200 | 0.5 | 0 | 50 | 0 | 120 | 120 | 0 | 5710